## Sheet1
Cement (kg/m3) | Water/Binder Ratio | Fine Aggregate (kg/m3) | Coarse Aggregate (kg/m3) | Recycled course aggregate percentage (%) | SCM (kg/m3) | Superplasticizer (kg/m3) | Natural fiber (%) | Fiber Type | Length (mm) | Age (day) | Compressive Strength (MPa) | Split Tensile Strength (MPa) | Source
380 | 0.4 | 950 | 650 | 50 | 0 | 8 | 1 | Kenaf | 25 | 7 | 31.37 | 3.68 | Experimental investigation of eco-friendly fiber-reinforced concrete using recyc
380 | 0.4 | 950 | 650 | 50 | 0 | 8 | 1 | Kenaf | 25 | 28 | 44.18 | 4.21
380 | 0.35 | 950 | 650 | 50 | 0 | 8 | 0 | none | 0 | 7 | 36.36 | 3.17
380 | 0.35 | 950 | 650 | 50 | 0 | 8 | 0 | none | 0 | 28 | 48.45 | 3.601
x | 0.57 | x | x | 0 | 0 | 0 | 0 | none | 0 | 28 | 25.1 | 2.6 | Behaviour of concrete with different proportions of natural and recycled aggregates
x | 0.57 | x | x | 25 | 0 | 0 | 0 | none | 0 | 28 | 24.5 | 2.4
x | 0.57 | x | x | 50 | 0 | 0 | 0 | none | 0 | 28 | 23.6 | 2.3
x | 0.57 | x | x | 75 | 0 | 0 | 0 | none | 0 | 28 | 22.6 | 1.8
x | 0.57 | x | x | 100 | 0 | 0 | 0 | none | 0 | 28 | 21 | 1.5
x | 0.5 | x | x | 0 | 0 | 0 | 0 | none | 0 | 28 | 29.7 | 3.1
x | 0.5 | x | x | 25 | 0 | 0 | 0 | none | 0 | 28 | 29 | 3
x | 0.5 | x | x | 50 | 0 | 0 | 0 | none | 0 | 28 | 28 | 2.8
x | 0.5 | x | x | 75 | 0 | 0 | 0 | none | 0 | 28 | 27 | 2.3
x | 0.5 | x | x | 100 | 0 | 0 | 0 | none | 0 | 28 | 25.7 | 2
x | 0.43 | x | x | 0 | 0 | 0 | 0 | none | 0 | 28 | 35 | 4.3
x | 0.43 | x | x | 25 | 0 | 0 | 0 | none | 0 | 28 | 34.5 | 4
x | 0.43 | x | x | 50 | 0 | 0 | 0 | none | 0 | 28 | 33.2 | 3.9
x | 0.43 | x | x | 75 | 0 | 0 | 0 | none | 0 | 28 | 32.5 | 3
x | 0.43 | x | x | 100 | 0 | 0 | 0 | none | 0 | 28 | 31 | 2.4
375 | 0.51 | 815 | 995 | 0 | 0 | 0 | 0 | none | 0 | 28 | 42.5 | 2.35 | Properties of concrete made with crushed concrete as coarse aggregate
315 | 0.6 | 885 | 980 | 0 | 0 | 0 | 0 | none | 0 | 28 | 40.5 | 2.5
260 | 0.73 | 1000 | 925 | 0 | 0 | 0 | 0 | none | 0 | 28 | 39 | 2.3
410 | 0.5 | 835 | 870 | 100 | 0 | 0 | 0 | none | 0 | 28 | 37.5 | 2.5
340 | 0.6 | 960 | 820 | 100 | 0 | 0 | 0 | none | 0 | 28 | 29.5 | 2.15
275 | 0.75 | 1065 | 785 | 100 | 0 | 0 | 0 | none | 0 | 28 | 28.5 | 1.7
350 | 0.5 | 752 | 1065 | 0 | 0 | 1.05 | 0 | none | 0 | 28 | 35.4 | 2.8 | Experimental study on performance of recycled aggregate concrete: Effect of reactive mineral admixtures
350 | 0.5 | 752 | 1065 | 100 | 0 | 1.05 | 0 | none | 0 | 28 | 26.8 | 2.5
280 | 0.5 | 752 | 1065 | 100 | 70 | 0.84 | 0 | none | 0 | 28 | 24.7 | 2.4
280 | 0.5 | 752 | 1065 | 100 | 70 | 0.84 | 0 | none | 0 | 28 | 36.3 | 3
280 | 0.5 | 752 | 1065 | 100 | 70 | 0.84 | 0 | none | 0 | 28 | 32.9 | 2.7
428.889 | 0.4857434 | 725.4 | 972.93 | 0 | 0 | 0 | 0 | none | 0 | 28 | 53.55957 | x | Effect of mineral admixtures on properties of recycled aggregate concrete at high temperature
428.89 | 0.5613094 | 747.46 | 831.61 | 100 | 0 | 0 | 0 | none | 0 | 28 | 36.84231 | x
407.45 | 0.5905019 | 739.39 | 831.61 | 100 | 5 | 0 | 0 | none | 0 | 28 | 41.243 | x
386 | 0.623057 | 734.12 | 831.61 | 100 | 10 | 0 | 0 | none | 0 | 28 | 36.84231 | x
364.56 | 0.6593153 | 725.95 | 831.61 | 100 | 15 | 0 | 0 | none | 0 | 28 | 36.65447 | x
428.89 | 0.5616359 | 747.46 | 831.61 | 100 | 5 | 0 | 0 | none | 0 | 28 | 41.43084 | x
428.89 | 0.5618457 | 747.46 | 831.61 | 100 | 10 | 0 | 0 | none | 0 | 28 | 45.10702 | x
428.89 | 0.5621721 | 747.46 | 831.61 | 100 | 15 | 0 | 0 | none | 0 | 28 | 44.00685 | x
407.44 | 0.5905164 | 739.39 | 831.61 | 100 | 5 | 0 | 0 | none | 0 | 28 | 44.19469 | x
386 | 0.6229534 | 731.32 | 831.61 | 100 | 10 | 0 | 0 | none | 0 | 28 | 40.5185 | x
364.56 | 0.6592056 | 723.26 | 831.61 | 100 | 15 | 0 | 0 | none | 0 | 28 | 40.33066 | x
428.89 | 0.5616592 | 747.46 | 831.61 | 100 | 5 | 0 | 0 | none | 0 | 28 | 42.34317 | x
428.89 | 0.5619623 | 747.46 | 831.61 | 100 | 10 | 0 | 0 | none | 0 | 28 | 48.97105 | x
428.89 | 0.5622887 | 747.46 | 831.61 | 100 | 15 | 0 | 0 | none | 0 | 28 | 43.09451 | x
430 | 0.43 | 555 | 1295 | 0 | 0 | 0 | 0 | none | 0 | 28 | 35.9 | x | Mechanical properties of recycled aggregate concrete under uniaxial loading
430 | 0.43 | 534 | 1295 | 30 | 0 | 0 | 0 | none | 0 | 28 | 34.1 | x
430 | 0.43 | 522 | 1295 | 50 | 0 | 0 | 0 | none | 0 | 28 | 29.6 | x
430 | 0.43 | 510 | 1295 | 70 | 0 | 0 | 0 | none | 0 | 28 | 30.3 | x
430 | 0.43 | 492 | 1295 | 100 | 0 | 0 | 0 | none | 0 | 28 | 26.7 | x
400 | 0.52 | 662 | 1014 | 0 | 0 | 0 | 0 | none | 0 | 7 | 33.3 | 3.6 | Shrinkage of Concrete with Replacement of Aggregate with Recycled Concrete Aggregate
400 | 0.52 | 662 | 1016 | 15 | 0 | 0 | 0 | none | 0 | 7 | 33.9 | 3.3
400 | 0.52 | 662 | 995 | 30 | 0 | 0 | 0 | none | 0 | 7 | 34.8 | 3.3
400 | 0.52 | 662 | 956 | 60 | 0 | 0 | 0 | none | 0 | 7 | 30.6 | 3.2
400 | 0.52 | 662 | 903 | 100 | 0 | 0 | 0 | none | 0 | 7 | 30.7 | 3.5
400 | 0.52 | 662 | 1014 | 0 | 0 | 0 | 0 | none | 0 | 28 | 39 | 3.7
400 | 0.52 | 662 | 1016 | 15 | 0 | 0 | 0 | none | 0 | 28 | 38.1 | 3.7
400 | 0.52 | 662 | 995 | 30 | 0 | 0 | 0 | none | 0 | 28 | 37 | 3.6
400 | 0.52 | 662 | 956 | 60 | 0 | 0 | 0 | none | 0 | 28 | 35.8 | 3.4
400 | 0.52 | 662 | 903 | 100 | 0 | 0 | 0 | none | 0 | 28 | 34.5 | 3.3
400 | 0.52 | 662 | 1014 | 0 | 0 | 0 | 0 | none | 0 | 90 | 42.1 | 3.9
400 | 0.52 | 662 | 1016 | 15 | 0 | 0 | 0 | none | 0 | 90 | 41.6 | 3.9
400 | 0.52 | 662 | 995 | 30 | 0 | 0 | 0 | none | 0 | 90 | 39.5 | 3.9
400 | 0.52 | 662 | 956 | 60 | 0 | 0 | 0 | none | 0 | 90 | 38.3 | 3.7
400 | 0.52 | 662 | 903 | 100 | 0 | 0 | 0 | none | 0 | 90 | 37.5 | 3.6
400 | 0.52 | 662 | 1014 | 0 | 0 | 0 | 0 | none | 0 | 180 | 47 | 4.1
400 | 0.52 | 662 | 1016 | 15 | 0 | 0 | 0 | none | 0 | 180 | 46.6 | 4.1
400 | 0.52 | 662 | 995 | 30 | 0 | 0 | 0 | none | 0 | 180 | 44.1 | 4
400 | 0.52 | 662 | 956 | 60 | 0 | 0 | 0 | none | 0 | 180 | 44.1 | 3.9
400 | 0.52 | 662 | 903 | 100 | 0 | 0 | 0 | none | 0 | 180 | 43 | 3.9
380 | 0.44 | 784 | 1025 | 0 | 0 | 2.69 | 0 | none | 0 | 7 | 35.2 | 3.2
380 | 0.44 | 784 | 1025 | 0 | 0 | 2.69 | 0 | none | 0 | 28 | 38.4 | 3.8
380 | 0.44 | 784 | 1025 | 0 | 0 | 2.69 | 0 | none | 0 | 172 | 45.1 | 4.1
380 | 0.44 | 784 | 1025 | 0 | 0 | 2.69 | 0 | none | 0 | 193 | 45.4 | 4.1
380 | 0.44 | 784 | 1025 | 0 | 0 | 2.69 | 0 | none | 0 | 255 | 47 | 4.2
380 | 0.44 | 784 | 1025 | 0 | 0 | 2.69 | 0 | none | 0 | 345 | 48.4 | 4.3
300 | 0.4 | 763 | 1366 | 0 | 0 | 0 | 0 | none | 0 | 28 | 35.7665 | 3.95162 | STRENGTH AND DURABILITY OF CONCRETE CONTAINING CRUSHED CONCRETE AGGREGATES
300 | 0.4 | 763 | 1315 | 25 | 0 | 0 | 0 | none | 0 | 28 | 33.67522 | 3.73846
300 | 0.4 | 763 | 1253 | 50 | 0 | 0 | 0 | none | 0 | 28 | 32.40944 | 3.41606
300 | 0.4 | 763 | 1150 | 100 | 0 | 0 | 0 | none | 0 | 28 | 29.7238 | 3.26152
350 | 0.4 | 728 | 1304 | 0 | 0 | 0 | 0 | none | 0 | 28 | 40.99469 | 4.56445
350 | 0.4 | 728 | 1258 | 25 | 0 | 0 | 0 | none | 0 | 28 | 38.82637 | 4.39659
350 | 0.4 | 728 | 1202 | 50 | 0 | 0 | 0 | none | 0 | 28 | 36.36086 | 4.16744
350 | 0.4 | 728 | 1090 | 100 | 0 | 0 | 0 | none | 0 | 28 | 35.17213 | 3.76777
450 | 0.4 | 658 | 1179 | 0 | 0 | 0 | 0 | none | 0 | 28 | 52.78291 | 5.60627
450 | 0.4 | 658 | 1134 | 25 | 0 | 0 | 0 | none | 0 | 28 | 50.24035 | 5.10268
450 | 0.4 | 658 | 1089 | 50 | 0 | 0 | 0 | none | 0 | 28 | 46.96035 | 5.08669
450 | 0.4 | 658 | 990 | 100 | 0 | 0 | 0 | none | 0 | 28 | 44.49484 | 4.53514
300 | 0.45 | 748 | 1340 | 0 | 0 | 0 | 0 | none | 0 | 28 | 35.30508 | 3.69186
300 | 0.45 | 748 | 1285 | 25 | 0 | 0 | 0 | none | 0 | 28 | 33.42537 | 3.60303
300 | 0.45 | 748 | 1230 | 50 | 0 | 0 | 0 | none | 0 | 28 | 32.14759 | 3.39142
300 | 0.45 | 748 | 1120 | 100 | 0 | 0 | 0 | none | 0 | 28 | 29.60258 | 3.18241
350 | 0.45 | 711 | 1273 | 0 | 0 | 0 | 0 | none | 0 | 28 | 41.01814 | 4.23265
350 | 0.45 | 711 | 1225 | 25 | 0 | 0 | 0 | none | 0 | 28 | 38.89554 | 4.06806
350 | 0.45 | 711 | 1177 | 50 | 0 | 0 | 0 | none | 0 | 28 | 36.21326 | 3.75195
350 | 0.45 | 711 | 1070 | 100 | 0 | 0 | 0 | none | 0 | 28 | 34.99884 | 3.54294
450 | 0.45 | 636 | 1140 | 0 | 0 | 0 | 0 | none | 0 | 28 | 47.02688 | 4.88056
450 | 0.45 | 636 | 1095 | 25 | 0 | 0 | 0 | none | 0 | 28 | 44.96765 | 4.78912
450 | 0.45 | 636 | 1050 | 50 | 0 | 0 | 0 | none | 0 | 28 | 42.23256 | 4.38418
450 | 0.45 | 636 | 960 | 100 | 0 | 0 | 0 | none | 0 | 28 | 40.22612 | 4.06806
300 | 0.5 | 734 | 1314 | 0 | 0 | 0 | 0 | none | 0 | 28 | 34.72386 | 3.47361
300 | 0.5 | 734 | 1265 | 25 | 0 | 0 | 0 | none | 0 | 28 | 33.30738 | 3.39839
300 | 0.5 | 734 | 1207 | 50 | 0 | 0 | 0 | none | 0 | 28 | 32.21042 | 3.1442
300 | 0.5 | 734 | 1100 | 100 | 0 | 0 | 0 | none | 0 | 28 | 29.20707 | 2.98079
350 | 0.5 | 694 | 1243 | 0 | 0 | 0 | 0 | none | 0 | 28 | 39.68683 | 4.15837
350 | 0.5 | 694 | 1192 | 25 | 0 | 0 | 0 | none | 0 | 28 | 37.6633 | 4.07018
350 | 0.5 | 694 | 1141 | 50 | 0 | 0 | 0 | none | 0 | 28 | 35.70367 | 3.75633
350 | 0.5 | 694 | 1040 | 100 | 0 | 0 | 0 | none | 0 | 28 | 33.98899 | 3.53327
450 | 0.5 | 614 | 1100 | 0 | 0 | 0 | 0 | none | 0 | 28 | 41.45476 | 4.23359
450 | 0.5 | 614 | 1055 | 25 | 0 | 0 | 0 | none | 0 | 28 | 39.55903 | 4.14281
450 | 0.5 | 614 | 1010 | 50 | 0 | 0 | 0 | none | 0 | 28 | 37.22664 | 3.84452
450 | 0.5 | 614 | 920 | 100 | 0 | 0 | 0 | none | 0 | 28 | 35.88472 | 3.63702
394 | 0.47 | 732.84 | 988.94 | 0 | 0 | 0 | 0 | none | 0 | 7 | 24.47 | 3.24 | Strength Properties of Bamboo Fiber Reinforced Concrete
394 | 0.47 | 732.84 | 988.94 | 0 | 0 | 0 | 0.5 | bamboo | 60 | 7 | 24.66 | 3.34
394 | 0.47 | 732.84 | 988.94 | 0 | 0 | 0 | 1 | bamboo | 60 | 7 | 24.91 | 3.37
394 | 0.47 | 732.84 | 988.94 | 0 | 0 | 0 | 1.5 | bamboo | 60 | 7 | 25 | 3.47
394 | 0.47 | 732.84 | 988.94 | 0 | 0 | 0 | 2 | bamboo | 60 | 7 | 25.06 | 3.54
394 | 0.47 | 732.84 | 988.94 | 0 | 0 | 0 | 2.5 | bamboo | 60 | 7 | 24.7 | 3.26
394 | 0.47 | 732.84 | 988.94 | 0 | 0 | 0 | 0 | none | 0 | 14 | 30.25 | 4.43
394 | 0.47 | 732.84 | 988.94 | 0 | 0 | 0 | 0.5 | bamboo | 60 | 14 | 30.34 | 4.49
394 | 0.47 | 732.84 | 988.94 | 0 | 0 | 0 | 1 | bamboo | 60 | 14 | 30.51 | 4.64
394 | 0.47 | 732.84 | 988.94 | 0 | 0 | 0 | 1.5 | bamboo | 60 | 14 | 30.67 | 4.78
394 | 0.47 | 732.84 | 988.94 | 0 | 0 | 0 | 2 | bamboo | 60 | 14 | 30.79 | 4.96
394 | 0.47 | 732.84 | 988.94 | 0 | 0 | 0 | 2.5 | bamboo | 60 | 14 | 30.41 | 4.45
394 | 0.47 | 732.84 | 988.94 | 0 | 0 | 0 | 0 | none | 0 | 28 | 36.23 | 4.84
394 | 0.47 | 732.84 | 988.94 | 0 | 0 | 0 | 0.5 | bamboo | 60 | 28 | 36.54 | 4.85
394 | 0.47 | 732.84 | 988.94 | 0 | 0 | 0 | 1 | bamboo | 60 | 28 | 36.73 | 4.9
394 | 0.47 | 732.84 | 988.94 | 0 | 0 | 0 | 1.5 | bamboo | 60 | 28 | 36.87 | 4.93
394 | 0.47 | 732.84 | 988.94 | 0 | 0 | 0 | 2 | bamboo | 60 | 28 | 36.95 | 5
394 | 0.47 | 732.84 | 988.94 | 0 | 0 | 0 | 2.5 | bamboo | 60 | 28 | 36.36 | 4.82
417.15 | 0.45 | 952 | 653.54 | 0 | 0 | 4.17 | 0 | none | 0 | 7 | 15.29182 | 2.00123 | Influence of bamboo fiber and limestone powder on the properties of self-compacting concrete
417.15 | 0.45 | 952 | 653.54 | 0 | 0 | 4.17 | 0 | none | 0 | 7 | 17.32238 | 2.07457
417.15 | 0.45 | 952 | 653.54 | 0 | 0 | 4.17 | 0.25 | bamboo | 50 | 7 | 16.54139 | 2.1519
417.15 | 0.45 | 952 | 653.54 | 0 | 0 | 4.17 | 0.5 | bamboo | 50 | 7 | 17.63477 | 2.31692
417.15 | 0.45 | 952 | 653.54 | 0 | 0 | 4.17 | 0.75 | bamboo | 50 | 7 | 18.375 | 2.30815
417.15 | 0.45 | 952 | 653.54 | 0 | 0 | 4.17 | 1 | bamboo | 50 | 7 | 14.70778 | 1.60662
417.15 | 0.45 | 952 | 653.54 | 0 | 0 | 4.17 | 0 | none | 0 | 14 | 17.94716 | 2.23003
417.15 | 0.45 | 952 | 653.54 | 0 | 0 | 4.17 | 0 | none | 0 | 14 | 20.56176 | 2.28025
417.15 | 0.45 | 952 | 653.54 | 0 | 0 | 4.17 | 0.25 | bamboo | 50 | 14 | 19.54987 | 2.31692
417.15 | 0.45 | 952 | 653.54 | 0 | 0 | 4.17 | 0.5 | bamboo | 50 | 14 | 19.97772 | 2.79444
417.15 | 0.45 | 952 | 653.54 | 0 | 0 | 4.17 | 0.75 | bamboo | 50 | 14 | 21.03034 | 2.48194
417.15 | 0.45 | 952 | 653.54 | 0 | 0 | 4.17 | 1 | bamboo | 50 | 14 | 18.76889 | 2.00123
417.15 | 0.45 | 952 | 653.54 | 0 | 0 | 4.17 | 0 | none | 0 | 28 | 23.92338 | 2.45962
417.15 | 0.45 | 952 | 653.54 | 0 | 0 | 4.17 | 0 | none | 0 | 28 | 26.80961 | 2.76176
417.15 | 0.45 | 952 | 653.54 | 0 | 0 | 4.17 | 0.25 | bamboo | 50 | 28 | 25.1322 | 2.78487
417.15 | 0.45 | 952 | 653.54 | 0 | 0 | 4.17 | 0.5 | bamboo | 50 | 28 | 26.49722 | 3.26638
417.15 | 0.45 | 952 | 653.54 | 0 | 0 | 4.17 | 0.75 | bamboo | 50 | 28 | 27.98448 | 2.94989
417.15 | 0.45 | 952 | 653.54 | 0 | 0 | 4.17 | 1 | bamboo | 50 | 28 | 24.93526 | 2.23003
380 | 0.47 | 730 | 1400 | 0 | 0 | 1.9 | 0 | none | 0 | 7 | 28.49 | 2.07 | Experimental Investigation of the Physical and Mechanical Properties of Sisal Fiber-Reinforced Concrete
380 | 0.47 | 730 | 1400 | 0 | 0 | 1.9 | 0.5 | sisal | 30 | 7 | 25.11 | 2.47
380 | 0.47 | 730 | 1400 | 0 | 0 | 1.9 | 1 | sisal | 30 | 7 | 24.32 | 2.68
380 | 0.47 | 730 | 1400 | 0 | 0 | 1.9 | 1.5 | sisal | 30 | 7 | 23.68 | 2.42
380 | 0.47 | 730 | 1400 | 0 | 0 | 1.9 | 2 | sisal | 30 | 7 | 21.68 | 2.18
380 | 0.47 | 730 | 1400 | 0 | 0 | 1.9 | 0 | none | 0 | 28 | 36.37 | 2.35
380 | 0.47 | 730 | 1400 | 0 | 0 | 1.9 | 0.5 | sisal | 30 | 28 | 35.62 | 3.05
380 | 0.47 | 730 | 1400 | 0 | 0 | 1.9 | 1 | sisal | 30 | 28 | 33.55 | 3.46
380 | 0.47 | 730 | 1400 | 0 | 0 | 1.9 | 1.5 | sisal | 30 | 28 | 31 | 2.74
380 | 0.47 | 730 | 1400 | 0 | 0 | 1.9 | 2 | sisal | 30 | 28 | 30.42 | 2.51
400 | 0.45 | 693 | 1377 | 0 | 0 | 0 | 0 | none | 45 | 7 | 13.36518 | 1.51949 | A study on characteristics of sisal fiber and its performance in fiber reinforced concrete
400 | 0.45 | 693 | 1377 | 0 | 0 | 0 | 0.5 | sisal | 45 | 7 | 9.60362 | 1.83217
400 | 0.45 | 693 | 1377 | 0 | 0 | 0 | 1 | sisal | 45 | 7 | 9.5413 | 1.99667
400 | 0.45 | 693 | 1377 | 0 | 0 | 0 | 1.5 | sisal | 45 | 7 | 8.28934 | 1.65138
400 | 0.45 | 693 | 1377 | 0 | 0 | 0 | 2 | sisal | 45 | 7 | 8.28934 | 1.28979
400 | 0.45 | 693 | 1377 | 0 | 0 | 0 | 0 | none | 0 | 28 | 20.68061 | 2.26243
400 | 0.45 | 693 | 1377 | 0 | 0 | 0 | 0.5 | sisal | 45 | 28 | 18.25165 | 2.67567
400 | 0.45 | 693 | 1377 | 0 | 0 | 0 | 1 | sisal | 45 | 28 | 16.28334 | 2.62644
400 | 0.45 | 693 | 1377 | 0 | 0 | 0 | 1.5 | sisal | 45 | 28 | 19.41378 | 2.2132
400 | 0.45 | 693 | 1377 | 0 | 0 | 0 | 2 | sisal | 45 | 28 | 19.28815 | 1.88201
353 | 0.55 | 699 | 1258 | 0 | 0 | 0 | 0 | none | 0 | 7 | 17.94017 | 7.2165 | Mechanical and Durability Properties for Coir Fibre Reinforce Concrete
353 | 0.55 | 698 | 1257 | 0 | 0 | 0 | 0.5 | coir | 40 | 7 | 21.9755 | 7.73675
353 | 0.55 | 697 | 1256 | 0 | 0 | 0 | 1 | coir | 40 | 7 | 19.24025 | 7.96
353 | 0.55 | 699 | 1258 | 0 | 0 | 0 | 0 | none | 0 | 14 | 22.86192 | 8.13921
353 | 0.55 | 698 | 1257 | 0 | 0 | 0 | 0.5 | coir | 40 | 14 | 24.57566 | 8.02142
353 | 0.55 | 697 | 1256 | 0 | 0 | 0 | 1 | coir | 40 | 14 | 20.87802 | 8.11
353 | 0.55 | 699 | 1258 | 0 | 0 | 0 | 0 | none | 0 | 28 | 23.95939 | 8.46969
353 | 0.55 | 698 | 1257 | 0 | 0 | 0 | 0.5 | coir | 40 | 28 | 27.37844 | 8.70855
353 | 0.55 | 697 | 1256 | 0 | 0 | 0 | 1 | coir | 40 | 28 | 23.89185 | 8.71
353 | 0.55 | 699 | 1258 | 0 | 0 | 0 | 0 | none | 0 | 56 | 25.04842 | 8.66969
353 | 0.55 | 698 | 1257 | 0 | 0 | 0 | 0.5 | coir | 40 | 56 | 31.48131 | 8.80855
353 | 0.55 | 697 | 1256 | 0 | 0 | 0 | 1 | coir | 40 | 56 | 26.6271 | 8.81
243 | 0.55 | 709 | 1420 | 0 | 0 | 0 | 0 | coir | 40 | 7 | 16.23428 | 5.43978
243 | 0.55 | 709 | 1420 | 0 | 0 | 0 | 0 | coir | 40 | 14 | 19.5846 | 6.60135
243 | 0.55 | 709 | 1420 | 0 | 0 | 0 | 0 | coir | 40 | 28 | 20.40736 | 7.40628
243 | 0.55 | 708 | 1417 | 0 | 0 | 0 | 1 | coir | 40 | 7 | 17.63628 | 6.12691
243 | 0.55 | 708 | 1417 | 0 | 0 | 0 | 1 | coir | 40 | 14 | 19.14359 | 6.45738
243 | 0.55 | 708 | 1417 | 0 | 0 | 0 | 1 | coir | 40 | 28 | 19.34106 | 6.57845
467.4 | 0.42 | 595.1 | 999.1 | 0 | 0 | 0 | 0 | none | 10 | 7 | 25.52126 | 2.45 | Influence of jute fiber on concrete properties
467.4 | 0.42 | 595.1 | 999.1 | 0 | 0 | 0 | 0 | none | 10 | 28 | 33.08571 | 2.57215
467.4 | 0.42 | 595.1 | 999.1 | 0 | 0 | 0 | 0 | none | 10 | 90 | 34.86008 | 2.80196
467.4 | 0.42 | 595.1 | 999.1 | 0 | 0 | 0 | 0.25 | jute | 10 | 7 | 26.96211 | 2.76
467.4 | 0.42 | 595.1 | 999.1 | 0 | 0 | 0 | 0.25 | jute | 10 | 28 | 36.96799 | 2.87523
467.4 | 0.42 | 595.1 | 999.1 | 0 | 0 | 0 | 0.25 | jute | 10 | 90 | 41.07707 | 2.93361
467.4 | 0.42 | 595.1 | 999.1 | 0 | 0 | 0 | 0.5 | jute | 10 | 7 | 28.29623 | 2.966
467.4 | 0.42 | 595.1 | 999.1 | 0 | 0 | 0 | 0.5 | jute | 10 | 28 | 34.52655 | 3.00878
467.4 | 0.42 | 595.1 | 999.1 | 0 | 0 | 0 | 0.5 | jute | 10 | 90 | 35.9674 | 3.03261
467.4 | 0.42 | 595.1 | 999.1 | 0 | 0 | 0 | 1 | jute | 10 | 7 | 23.18656 | 2.79
467.4 | 0.42 | 595.1 | 999.1 | 0 | 0 | 0 | 1 | jute | 10 | 28 | 26.96211 | 2.82995
467.4 | 0.42 | 595.1 | 999.1 | 0 | 0 | 0 | 1 | jute | 10 | 90 | 30.5242 | 2.99179
467.4 | 0.42 | 595.1 | 999.1 | 0 | 0 | 0 | 0 | none | 20 | 7 | 25.35654 | 2.444
467.4 | 0.42 | 595.1 | 999.1 | 0 | 0 | 0 | 0 | none | 20 | 28 | 33.30702 | 2.55357
467.4 | 0.42 | 595.1 | 999.1 | 0 | 0 | 0 | 0 | none | 20 | 90 | 35.07959 | 2.76114
467.4 | 0.42 | 595.1 | 999.1 | 0 | 0 | 0 | 0.25 | jute | 20 | 7 | 26.56866 | 2.722
467.4 | 0.42 | 595.1 | 999.1 | 0 | 0 | 0 | 0.25 | jute | 20 | 28 | 34.076 | 2.80324
467.4 | 0.42 | 595.1 | 999.1 | 0 | 0 | 0 | 0.25 | jute | 20 | 90 | 37.28226 | 2.74481
467.4 | 0.42 | 595.1 | 999.1 | 0 | 0 | 0 | 0.5 | jute | 20 | 7 | 22.815 | 3.177
467.4 | 0.42 | 595.1 | 999.1 | 0 | 0 | 0 | 0.5 | jute | 20 | 28 | 30.21806 | 3.23174
467.4 | 0.42 | 595.1 | 999.1 | 0 | 0 | 0 | 0.5 | jute | 20 | 90 | 36.51328 | 3.23978
467.4 | 0.42 | 595.1 | 999.1 | 0 | 0 | 0 | 1 | jute | 20 | 7 | 18.51392 | 2.89
467.4 | 0.42 | 595.1 | 999.1 | 0 | 0 | 0 | 1 | jute | 20 | 28 | 24.58756 | 2.99136
467.4 | 0.42 | 595.1 | 999.1 | 0 | 0 | 0 | 1 | jute | 20 | 90 | 27.45495 | 2.57948
534 | 0.3 | 692 | 1050 | 0 | 0 | 5.6 | 0.1 | jute | 10 | 28 | 65.78 | 5.09 | Mechanical properties of jute fiber-reinforced high-strength concrete
534 | 0.32 | 692 | 1050 | 0 | 0 | 5.6 | 0.2 | jute | 10 | 28 | 77.54 | 5.67
534 | 0.34 | 692 | 1050 | 0 | 0 | 5.6 | 0.35 | jute | 10 | 28 | 65.1 | 5.07
534 | 0.3 | 692 | 1050 | 0 | 0 | 5.6 | 0.1 | jute | 15 | 28 | 67.08 | 4.68
534 | 0.32 | 692 | 1050 | 0 | 0 | 5.6 | 0.2 | jute | 15 | 28 | 64.43 | 4.59
534 | 0.34 | 692 | 1050 | 0 | 0 | 5.6 | 0.35 | jute | 15 | 28 | 65.8 | 4.46
534 | 0.3 | 692 | 1050 | 0 | 0 | 5.6 | 0.1 | jute | 25 | 28 | 52.89 | 4.07
534 | 0.32 | 692 | 1050 | 0 | 0 | 5.6 | 0.2 | jute | 25 | 28 | 59.45 | 4.17
534 | 0.34 | 692 | 1050 | 0 | 0 | 5.6 | 0.35 | jute | 25 | 28 | 58.74 | 4.36
418 | 0.55 | 710 | 1022 | 0 | 0 | 0 | 0 | none | 0 | 7 | 24.07633 | 2.58695 | Mechanical properties of kenaf fiber reinforced concrete with different fiber content and fiber length
418 | 0.55 | 710 | 1022 | 0 | 0 | 0 | 0 | none | 0 | 28 | 33.97452 | 3.30888
418 | 0.55 | 710 | 1022 | 0 | 0 | 0 | 0.5 | kenaf | 25 | 7 | 20.9637 | 2.20304
418 | 0.55 | 710 | 1022 | 0 | 0 | 0 | 0.5 | kenaf | 25 | 28 | 31.32878 | 3.19934
418 | 0.55 | 710 | 1022 | 0 | 0 | 0 | 0.75 | kenaf | 25 | 7 | 21.74186 | 2.49306
418 | 0.55 | 710 | 1022 | 0 | 0 | 0 | 0.75 | kenaf | 25 | 28 | 30.77888 | 3.40278
418 | 0.55 | 710 | 1022 | 0 | 0 | 0 | 1 | kenaf | 25 | 7 | 20.02991 | 1.98395
418 | 0.55 | 710 | 1022 | 0 | 0 | 0 | 1 | kenaf | 25 | 28 | 27.58324 | 3.00321
418 | 0.55 | 710 | 1022 | 0 | 0 | 0 | 1.5 | kenaf | 25 | 7 | 12.5492 | 1.58439
418 | 0.55 | 710 | 1022 | 0 | 0 | 0 | 1.5 | kenaf | 25 | 28 | 21.03633 | 2.28963
418 | 0.55 | 710 | 1022 | 0 | 0 | 0 | 2 | kenaf | 25 | 7 | 10.04872 | 1.16813
418 | 0.55 | 710 | 1022 | 0 | 0 | 0 | 2 | kenaf | 25 | 28 | 19.71864 | 2.08619
418 | 0.55 | 710 | 1022 | 0 | 0 | 0 | 0.5 | kenaf | 50 | 7 | 20.25817 | 2.30527
418 | 0.55 | 710 | 1022 | 0 | 0 | 0 | 0.5 | kenaf | 50 | 28 | 30.46761 | 3.30054
418 | 0.55 | 710 | 1022 | 0 | 0 | 0 | 0.75 | kenaf | 50 | 7 | 21.03633 | 2.70484
418 | 0.55 | 710 | 1022 | 0 | 0 | 0 | 0.75 | kenaf | 50 | 28 | 29.53382 | 3.52066
418 | 0.55 | 710 | 1022 | 0 | 0 | 0 | 1 | kenaf | 50 | 7 | 18.31796 | 2.09349
418 | 0.55 | 710 | 1022 | 0 | 0 | 0 | 1 | kenaf | 50 | 28 | 26.49381 | 2.79143
418 | 0.55 | 710 | 1022 | 0 | 0 | 0 | 1.5 | kenaf | 50 | 7 | 13.94989 | 1.50614
418 | 0.55 | 710 | 1022 | 0 | 0 | 0 | 1.5 | kenaf | 50 | 28 | 22.44739 | 2.18739
418 | 0.55 | 710 | 1022 | 0 | 0 | 0 | 2 | kenaf | 50 | 7 | 11.53241 | 1.37991
418 | 0.55 | 710 | 1022 | 0 | 0 | 0 | 2 | kenaf | 50 | 28 | 20.80807 | 2.39917
455 | 0.264 | 589 | 1219 | 0 | 80.25 | 1.2 | 0 | none | 0 | 7 | 53.9362 | 5.46681 | Mechanical properties of ramie fibers and hooked‑end steel fibers reinforced high strength concrete incorporating metakaolin and silica fume
455 | 0.264 | 589 | 1219 | 0 | 80.25 | 1.2 | 0.5 | ramie | 40 | 7 | 56.38697 | 5.62903
455 | 0.264 | 589 | 1219 | 0 | 80.25 | 1.2 | 1 | ramie | 40 | 7 | 57.85744 | 5.59086
455 | 0.264 | 589 | 1219 | 0 | 80.25 | 1.2 | 1.5 | ramie | 40 | 7 | 57.1222 | 5.67197
455 | 0.264 | 589 | 1219 | 0 | 80.25 | 1.2 | 2 | ramie | 40 | 7 | 58.18421 | 5.52884
455 | 0.264 | 589 | 1219 | 0 | 80.25 | 1.2 | 0 | none | 0 | 28 | 81.05809 | 7.07945
455 | 0.264 | 589 | 1219 | 0 | 80.25 | 1.2 | 0.5 | ramie | 40 | 28 | 85.71456 | 7.30369
455 | 0.264 | 589 | 1219 | 0 | 80.25 | 1.2 | 1 | ramie | 40 | 28 | 84.24409 | 7.2035
455 | 0.264 | 589 | 1219 | 0 | 80.25 | 1.2 | 1.5 | ramie | 40 | 28 | 83.18209 | 7.26553
455 | 0.264 | 589 | 1219 | 0 | 80.25 | 1.2 | 2 | ramie | 40 | 28 | 86.3681 | 7.2035
455 | 0.264 | 589 | 1219 | 0 | 80.25 | 1.2 | 0 | none | 0 | 56 | 81.46655 | 7.57088
455 | 0.264 | 589 | 1219 | 0 | 80.25 | 1.2 | 0.5 | ramie | 40 | 56 | 87.83856 | 7.85714
455 | 0.264 | 589 | 1219 | 0 | 80.25 | 1.2 | 1 | ramie | 40 | 56 | 85.71456 | 7.69016
455 | 0.264 | 589 | 1219 | 0 | 80.25 | 1.2 | 1.5 | ramie | 40 | 56 | 84.97932 | 7.77126
455 | 0.264 | 589 | 1219 | 0 | 80.25 | 1.2 | 2 | ramie | 40 | 56 | 88.4921 | 7.71401
455 | 0.264 | 589 | 1219 | 0 | 80.25 | 1.2 | 0 | none | 0 | 90 | 86.77656 | 7.8142
455 | 0.264 | 589 | 1219 | 0 | 80.25 | 1.2 | 0.5 | ramie | 40 | 90 | 89.22733 | 8.00028
455 | 0.264 | 589 | 1219 | 0 | 80.25 | 1.2 | 1 | ramie | 40 | 90 | 88.81887 | 7.93825
455 | 0.264 | 589 | 1219 | 0 | 80.25 | 1.2 | 1.5 | ramie | 40 | 90 | 89.5541 | 7.95734
455 | 0.264 | 589 | 1219 | 0 | 80.25 | 1.2 | 2 | ramie | 40 | 90 | 92.00487 | 7.87623
461 | 0.52 | 739 | 898 | 0 | 0 | 0 | 0 | none | 0 | 7 | 29.78 | 3.03 | Microstructure and Mechanical Properties of Green Concrete Composites Containing Coir Fibre
461 | 0.52 | 739 | 898 | 0 | 0 | 0 | 0.5 | jute | 20 | 7 | 26.36 | 2.98
461 | 0.52 | 739 | 898 | 0 | 0 | 0 | 1 | jute | 20 | 7 | 25.38 | 3.07
461 | 0.52 | 739 | 898 | 0 | 0 | 0 | 1.5 | jute | 20 | 7 | 24.85 | 2.86
461 | 0.52 | 739 | 898 | 0 | 0 | 0 | 2 | jute | 20 | 7 | 22.77 | 2.66
461 | 0.52 | 739 | 898 | 0 | 0 | 0 | 2.5 | jute | 20 | 7 | 18.54 | 2.58
461 | 0.52 | 739 | 898 | 0 | 0 | 0 | 3 | jute | 20 | 7 | 16.82 | 2.34
461 | 0.52 | 739 | 898 | 0 | 0 | 0 | 0.5 | jute | 40 | 7 | 30.46 | 3.18
461 | 0.52 | 739 | 898 | 0 | 0 | 0 | 1 | jute | 40 | 7 | 28.47 | 3.27
461 | 0.52 | 739 | 898 | 0 | 0 | 0 | 1.5 | jute | 40 | 7 | 26.91 | 3.14
461 | 0.52 | 739 | 898 | 0 | 0 | 0 | 2 | jute | 40 | 7 | 23.73 | 2.96
461 | 0.52 | 739 | 898 | 0 | 0 | 0 | 2.5 | jute | 40 | 7 | 20.36 | 2.78
461 | 0.52 | 739 | 898 | 0 | 0 | 0 | 3 | jute | 40 | 7 | 17.57 | 2.53
461 | 0.52 | 739 | 898 | 0 | 0 | 0 | 0 | none | 0 | 28 | 35.23 | 3.35
461 | 0.52 | 739 | 898 | 0 | 0 | 0 | 0.5 | jute | 20 | 28 | 33.04 | 3.31
461 | 0.52 | 739 | 898 | 0 | 0 | 0 | 1 | jute | 20 | 28 | 30.34 | 3.32
461 | 0.52 | 739 | 898 | 0 | 0 | 0 | 1.5 | jute | 20 | 28 | 27.38 | 3.02
461 | 0.52 | 739 | 898 | 0 | 0 | 0 | 2 | jute | 20 | 28 | 24.87 | 2.97
461 | 0.52 | 739 | 898 | 0 | 0 | 0 | 2.5 | jute | 20 | 28 | 20.32 | 2.72
461 | 0.52 | 739 | 898 | 0 | 0 | 0 | 3 | jute | 20 | 28 | 19.19 | 2.61
461 | 0.52 | 739 | 898 | 0 | 0 | 0 | 0.5 | jute | 40 | 28 | 33.82 | 3.39
461 | 0.52 | 739 | 898 | 0 | 0 | 0 | 1 | jute | 40 | 28 | 31.32 | 3.58
461 | 0.52 | 739 | 898 | 0 | 0 | 0 | 1.5 | jute | 40 | 28 | 27.73 | 3.46
461 | 0.52 | 739 | 898 | 0 | 0 | 0 | 2 | jute | 40 | 28 | 25.38 | 3.29
461 | 0.52 | 739 | 898 | 0 | 0 | 0 | 2.5 | jute | 40 | 28 | 22.61 | 3.02
461 | 0.52 | 739 | 898 | 0 | 0 | 0 | 3 | jute | 40 | 28 | 19.38 | 2.89
810 | 0.4 | 648 | 648 | 0 | 0 | 2.65 | 0 | none | 0 | 1 | 27.2 | 2.1 | Mechanical properties of kenaf fiber reinforced concrete
810 | 0.4 | 648 | 648 | 0 | 0 | 2.65 | 1.2 | kenaf | 35 | 1 | 17.2 | 3.5
806 | 0.4 | 645 | 645 | 0 | 0 | 2.65 | 2.4 | kenaf | 35 | 1 | 15.1 | 4.1
810 | 0.4 | 648 | 648 | 0 | 0 | 2.65 | 0 | none | 0 | 28 | 54.6 | 2.9
810 | 0.4 | 648 | 648 | 0 | 0 | 2.65 | 1.2 | kenaf | 35 | 28 | 48.5 | 3.8
806 | 0.4 | 645 | 645 | 0 | 0 | 2.65 | 2.4 | kenaf | 35 | 28 | 33.4 | 4.9
320 | 0.55 | 610 | 1340 | 0 | 0 | 0 | 0 | none | 0 | 7 | 22.09 | x | Experimental Study on Fiber Reinforced Concrete by Using Kenaf Fiber
320 | 0.55 | 610 | 1340 | 0 | 0 | 0 | 0.2 | kenaf | 20 | 7 | 23.76 | x
320 | 0.55 | 610 | 1340 | 0 | 0 | 0 | 0.3 | kenaf | 20 | 7 | 25.08 | x
320 | 0.55 | 610 | 1340 | 0 | 0 | 0 | 0.4 | kenaf | 20 | 7 | 25.41 | x
320 | 0.55 | 610 | 1340 | 0 | 0 | 0 | 0.5 | kenaf | 20 | 7 | 26.62 | x
320 | 0.55 | 610 | 1340 | 0 | 0 | 0 | 0.6 | kenaf | 20 | 7 | 24.8 | x
320 | 0.55 | 610 | 1340 | 0 | 0 | 0 | 0 | none | 0 | 14 | 29.85 | x
320 | 0.55 | 610 | 1340 | 0 | 0 | 0 | 0.2 | kenaf | 20 | 14 | 30.82 | x
320 | 0.55 | 610 | 1340 | 0 | 0 | 0 | 0.3 | kenaf | 20 | 14 | 33.38 | x
320 | 0.55 | 610 | 1340 | 0 | 0 | 0 | 0.4 | kenaf | 20 | 14 | 32.67 | x
320 | 0.55 | 610 | 1340 | 0 | 0 | 0 | 0.5 | kenaf | 20 | 14 | 33.1 | x
320 | 0.55 | 610 | 1340 | 0 | 0 | 0 | 0.6 | kenaf | 20 | 14 | 32 | x
320 | 0.55 | 610 | 1340 | 0 | 0 | 0 | 0 | none | 0 | 28 | 35.38 | x
320 | 0.55 | 610 | 1340 | 0 | 0 | 0 | 0.2 | kenaf | 20 | 28 | 36.1 | x
320 | 0.55 | 610 | 1340 | 0 | 0 | 0 | 0.3 | kenaf | 20 | 28 | 36.89 | x
320 | 0.55 | 610 | 1340 | 0 | 0 | 0 | 0.4 | kenaf | 20 | 28 | 37.94 | x
320 | 0.55 | 610 | 1340 | 0 | 0 | 0 | 0.5 | kenaf | 20 | 28 | 39.12 | x
320 | 0.55 | 610 | 1340 | 0 | 0 | 0 | 0.6 | kenaf | 20 | 28 | 38.09 | x
513 | 0.4 | 600 | 1035 | 0 | 0 | 0 | 0 | none | 0 | 7 | 26.95 | 1.73 | EFFECT OF ADDING SISAL FIBER AND IRAQI BAUXITE ON SOME PROPERTIES OF CONCRETE
513 | 0.4 | 600 | 1035 | 0 | 0 | 2.2059 | 0.5 | sisal | 30 | 7 | 25.6 | 2.17
513 | 0.4 | 600 | 1035 | 0 | 0 | 3.7962 | 1 | sisal | 30 | 7 | 25.21 | 2.54
513 | 0.4 | 600 | 1035 | 0 | 0 | 5.643 | 1.5 | sisal | 30 | 7 | 24.62 | 2.36
513 | 0.4 | 600 | 1035 | 0 | 51.3 | 14.877 | 1 | sisal | 30 | 7 | 26 | 2.16
513 | 0.4 | 600 | 1035 | 0 | 102.6 | 17.442 | 1 | sisal | 30 | 7 | 26.35 | 2.34
513 | 0.4 | 600 | 1035 | 0 | 153.9 | 20.52 | 1 | sisal | 30 | 7 | 25.87 | 1.99
513 | 0.4 | 600 | 1035 | 0 | 0 | 0 | 0 | none | 0 | 28 | 38.87 | 2.42
513 | 0.4 | 600 | 1035 | 0 | 0 | 2.2059 | 0.5 | sisal | 30 | 28 | 35.31 | 2.69
513 | 0.4 | 600 | 1035 | 0 | 0 | 3.7962 | 1 | sisal | 30 | 28 | 36.82 | 3.21
513 | 0.4 | 600 | 1035 | 0 | 0 | 5.643 | 1.5 | sisal | 30 | 28 | 34.42 | 2.95
513 | 0.4 | 600 | 1035 | 0 | 51.3 | 14.877 | 1 | sisal | 30 | 28 | 35.72 | 2.76
513 | 0.4 | 600 | 1035 | 0 | 102.6 | 17.442 | 1 | sisal | 30 | 28 | 36.87 | 3
513 | 0.4 | 600 | 1035 | 0 | 153.9 | 20.52 | 1 | sisal | 30 | 28 | 36 | 2.37
513.7 | 0.4 | 600 | 1035 | 0 | 0 | 0 | 0 | none | 0 | 90 | 47.51 | 2.97
513 | 0.4 | 600 | 1035 | 0 | 0 | 2.2059 | 0.5 | sisal | 30 | 90 | 45 | 3.2
513 | 0.4 | 600 | 1035 | 0 | 0 | 3.7962 | 1 | sisal | 30 | 90 | 46.11 | 3.56
513 | 0.4 | 600 | 1035 | 0 | 0 | 5.643 | 1.5 | sisal | 30 | 90 | 44.51 | 3.32
513 | 0.4 | 600 | 1035 | 0 | 51.3 | 14.877 | 1 | sisal | 30 | 90 | 46.21 | 3.3
513 | 0.4 | 600 | 1035 | 0 | 102.6 | 17.442 | 1 | sisal | 30 | 90 | 46.58 | 3.59
513 | 0.4 | 600 | 1035 | 0 | 153.9 | 20.52 | 1 | sisal | 30 | 90 | 44.48 | 2.75
500 | 0.36 | 523.7 | 1221.9 | 0 | 0 | 0 | 0 | none | 0 | 1 | 17.2 | 2.2 | Influence of recycled aggregates on mechanical properties of HS/HPC
500 | 0.414 | 486.6 | 1135.4 | 100 | 0 | 0 | 0 | none | 0 | 1 | 18.2 | 1.9
500 | 0.482 | 472.3 | 1102 | 100 | 0 | 0 | 0 | none | 0 | 1 | 14.8 | 1.5
454.5 | 0.2772277 | 551.2 | 1286.1 | 0 | 45.5 | 15 | 0 | none | 0 | 1 | 31.8 | 2.9
454.5 | 0.3410341 | 512.5 | 1195 | 100 | 45.5 | 15 | 0 | none | 0 | 1 | 28.7 | 2.7
454.5 | 0.440484 | 497.1 | 1159.9 | 100 | 45.5 | 15 | 0 | none | 0 | 1 | 27.7 | 2.4
500 | 0.36 | 523.7 | 1221.9 | 0 | 0 | 0 | 0 | none | 0 | 1 | 27.3 | 2.4
500 | 0.36 | 485.5 | 1132 | 100 | 0 | 0 | 0 | none | 0 | 1 | 23.9 | 2.3
500 | 0.4286 | 470.3 | 1097.4 | 100 | 0 | 0 | 0 | none | 0 | 1 | 19.4 | 2.1
454.5 | 0.2772277 | 551.2 | 1286.1 | 0 | 45.5 | 15 | 0 | none | 0 | 1 | 44.2 | 3.6
454.5 | 0.2928493 | 511 | 1191.4 | 100 | 45.5 | 15 | 0 | none | 0 | 1 | 43.7 | 3.3
454.5 | 0.3872387 | 495 | 1155 | 100 | 45.5 | 15 | 0 | none | 0 | 1 | 40 | 2.9
500 | 0.36 | 523.7 | 1221.9 | 0 | 0 | 0 | 0 | none | 0 | 1 | 27.3 | 2.4
500 | 0.36 | 485.5 | 1132 | 100 | 0 | 0 | 0 | none | 0 | 1 | 24.6 | 2.3
500 | 0.4458 | 470.3 | 1097.4 | 100 | 0 | 0 | 0 | none | 0 | 1 | 22.6 | 2.1
454.5 | 0.2772277 | 551.2 | 1286.1 | 0 | 45.5 | 15 | 0 | none | 0 | 1 | 44.2 | 3.6
454.5 | 0.2992299 | 511 | 1191.4 | 100 | 45.5 | 15 | 0 | none | 0 | 1 | 43 | 3.5
454.5 | 0.3557756 | 495 | 1155 | 100 | 45.5 | 15 | 0 | none | 0 | 1 | 41 | 2.9
500 | 0.36 | 523.7 | 1221.9 | 0 | 0 | 0 | 0 | none | 0 | 1 | 27.3 | 2.4
500 | 0.3754 | 488.5 | 1138.9 | 100 | 0 | 0 | 0 | none | 0 | 1 | 14.2 | 1.8
500 | 0.4924 | 474.3 | 1106.7 | 100 | 0 | 0 | 0 | none | 0 | 1 | 11.9 | 1.8
454.5 | 0.2772277 | 551.2 | 1286.1 | 0 | 45.5 | 15 | 0 | none | 0 | 1 | 44.2 | 3.6
454.5 | 0.2891089 | 514.1 | 1198.7 | 100 | 45.5 | 15 | 0 | none | 0 | 1 | 36.7 | 3.2
500 | 0.36 | 523.7 | 1221.9 | 0 | 0 | 0 | 0 | none | 0 | 1 | 27.3 | 2.4
500 | 0.36 | 491 | 1145.7 | 100 | 0 | 0 | 0 | none | 0 | 1 | 24.3 | 2
500 | 0.4134 | 478.2 | 1115.8 | 100 | 0 | 0 | 0 | none | 0 | 1 | 22.7 | 1.7
454.5 | 0.2772277 | 551.2 | 1286.1 | 0 | 45.5 | 15 | 0 | none | 0 | 1 | 44.2 | 3.6
454.5 | 0.2772277 | 516.8 | 1205.8 | 100 | 45.5 | 15 | 0 | none | 0 | 1 | 42.3 | 2.7
454.5 | 0.2932893 | 503.3 | 1174.5 | 100 | 45.5 | 15 | 0 | none | 0 | 1 | 35.3 | 2.4
500 | 0.36 | 523.7 | 1221.9 | 0 | 0 | 0 | 0 | none | 0 | 3 | 31.2 | 3.1
500 | 0.414 | 486.6 | 1135.4 | 100 | 0 | 0 | 0 | none | 0 | 3 | 29.7 | 2.9
500 | 0.482 | 472.3 | 1102 | 100 | 0 | 0 | 0 | none | 0 | 3 | 26.6 | 2.4
454.5 | 0.2772277 | 551.2 | 1286.1 | 0 | 45.5 | 15 | 0 | none | 0 | 3 | 44.7 | 3.6
454.5 | 0.3410341 | 512.5 | 1195 | 100 | 45.5 | 15 | 0 | none | 0 | 3 | 46.6 | 3.3
454.5 | 0.440484 | 497.1 | 1159.9 | 100 | 45.5 | 15 | 0 | none | 0 | 3 | 43.5 | 2.9
500 | 0.36 | 523.7 | 1221.9 | 0 | 0 | 0 | 0 | none | 0 | 3 | 36.5 | 2.9
500 | 0.36 | 485.5 | 1132 | 100 | 0 | 0 | 0 | none | 0 | 3 | 35.4 | 2.7
500 | 0.4286 | 470.3 | 1097.4 | 100 | 0 | 0 | 0 | none | 0 | 3 | 30.9 | 2.4
454.5 | 0.2772277 | 551.2 | 1286.1 | 0 | 45.5 | 15 | 0 | none | 0 | 3 | 65.6 | 4.4
454.5 | 0.2928493 | 511 | 1191.4 | 100 | 45.5 | 15 | 0 | none | 0 | 3 | 62.4 | 4.2
454.5 | 0.3872387 | 495 | 1155 | 100 | 45.5 | 15 | 0 | none | 0 | 3 | 49.9 | 3.8
500 | 0.36 | 523.7 | 1221.9 | 0 | 0 | 0 | 0 | none | 0 | 3 | 36.5 | 2.9
500 | 0.36 | 485.5 | 1132 | 100 | 0 | 0 | 0 | none | 0 | 3 | 38.2 | 3
500 | 0.4458 | 470.3 | 1097.4 | 100 | 0 | 0 | 0 | none | 0 | 3 | 32.2 | 3
454.5 | 0.2772277 | 551.2 | 1286.1 | 0 | 45.5 | 15 | 0 | none | 0 | 3 | 65.6 | 4.4
454.5 | 0.2992299 | 511 | 1191.4 | 100 | 45.5 | 15 | 0 | none | 0 | 3 | 62.4 | 3.9
454.5 | 0.3557756 | 495 | 1155 | 100 | 45.5 | 15 | 0 | none | 0 | 3 | 57.8 | 3.5
500 | 0.36 | 523.7 | 1221.9 | 0 | 0 | 0 | 0 | none | 0 | 3 | 36.5 | 2.9
500 | 0.3754 | 488.5 | 1138.9 | 100 | 0 | 0 | 0 | none | 0 | 3 | 30.4 | 2.7
500 | 0.4924 | 474.3 | 1106.7 | 100 | 0 | 0 | 0 | none | 0 | 3 | 26.8 | 2.4
454.5 | 0.2772277 | 551.2 | 1286.1 | 0 | 45.5 | 15 | 0 | none | 0 | 3 | 65.6 | 4.4
454.5 | 0.2891089 | 514.1 | 1198.7 | 100 | 45.5 | 15 | 0 | none | 0 | 3 | 51.5 | 3.8
500 | 0.36 | 523.7 | 1221.9 | 0 | 0 | 0 | 0 | none | 0 | 3 | 36.5 | 2.9
500 | 0.36 | 491 | 1145.7 | 100 | 0 | 0 | 0 | none | 0 | 3 | 35.9 | 2.9
500 | 0.4134 | 478.2 | 1115.8 | 100 | 0 | 0 | 0 | none | 0 | 3 | 32.1 | 2.6
454.5 | 0.2772277 | 551.2 | 1286.1 | 0 | 45.5 | 15 | 0 | none | 0 | 3 | 65.6 | 4.4
454.5 | 0.2772277 | 516.8 | 1205.8 | 100 | 45.5 | 15 | 0 | none | 0 | 3 | 60.2 | 3.6
454.5 | 0.2932893 | 503.3 | 1174.5 | 100 | 45.5 | 15 | 0 | none | 0 | 3 | 53.3 | 3.3
500 | 0.36 | 523.7 | 1221.9 | 0 | 0 | 0 | 0 | none | 0 | 7 | 40.6 | 3.5
500 | 0.414 | 486.6 | 1135.4 | 100 | 0 | 0 | 0 | none | 0 | 7 | 37.1 | 3.3
500 | 0.482 | 472.3 | 1102 | 100 | 0 | 0 | 0 | none | 0 | 7 | 33.1 | 2.9
454.5 | 0.2772277 | 551.2 | 1286.1 | 0 | 45.5 | 15 | 0 | none | 0 | 7 | 52.3 | 4.2
454.5 | 0.3410341 | 512.5 | 1195 | 100 | 45.5 | 15 | 0 | none | 0 | 7 | 53.7 | 3.7
454.5 | 0.440484 | 497.1 | 1159.9 | 100 | 45.5 | 15 | 0 | none | 0 | 7 | 48.9 | 3.4
500 | 0.36 | 523.7 | 1221.9 | 0 | 0 | 0 | 0 | none | 0 | 7 | 41.2 | 3.2
500 | 0.36 | 485.5 | 1132 | 100 | 0 | 0 | 0 | none | 0 | 7 | 39.3 | 3
500 | 0.4286 | 470.3 | 1097.4 | 100 | 0 | 0 | 0 | none | 0 | 7 | 35.8 | 2.7
454.5 | 0.2772277 | 551.2 | 1286.1 | 0 | 45.5 | 15 | 0 | none | 0 | 7 | 72.8 | 5.1
454.5 | 0.2928493 | 511 | 1191.4 | 100 | 45.5 | 15 | 0 | none | 0 | 7 | 69.7 | 4.7
454.5 | 0.3872387 | 495 | 1155 | 100 | 45.5 | 15 | 0 | none | 0 | 7 | 57.3 | 4.2
500 | 0.36 | 523.7 | 1221.9 | 0 | 0 | 0 | 0 | none | 0 | 7 | 41.2 | 3.2
500 | 0.36 | 485.5 | 1132 | 100 | 0 | 0 | 0 | none | 0 | 7 | 44.3 | 3.4
500 | 0.4458 | 470.3 | 1097.4 | 100 | 0 | 0 | 0 | none | 0 | 7 | 39.5 | 3.3
454.5 | 0.2772277 | 551.2 | 1286.1 | 0 | 45.5 | 15 | 0 | none | 0 | 7 | 72.8 | 5.1
454.5 | 0.2992299 | 511 | 1191.4 | 100 | 45.5 | 15 | 0 | none | 0 | 7 | 73.1 | 4.3
454.5 | 0.3557756 | 495 | 1155 | 100 | 45.5 | 15 | 0 | none | 0 | 7 | 66.7 | 4
500 | 0.36 | 523.7 | 1221.9 | 0 | 0 | 0 | 0 | none | 0 | 7 | 41.2 | 3.2
500 | 0.3754 | 488.5 | 1138.9 | 100 | 0 | 0 | 0 | none | 0 | 7 | 36.8 | 3
500 | 0.4924 | 474.3 | 1106.7 | 100 | 0 | 0 | 0 | none | 0 | 7 | 33.9 | 2.8
454.5 | 0.2772277 | 551.2 | 1286.1 | 0 | 45.5 | 15 | 0 | none | 0 | 7 | 72.8 | 5.1
454.5 | 0.2891089 | 514.1 | 1198.7 | 100 | 45.5 | 15 | 0 | none | 0 | 7 | 60 | 4.2
500 | 0.36 | 523.7 | 1221.9 | 0 | 0 | 0 | 0 | none | 0 | 7 | 41.2 | 3.2
500 | 0.36 | 491 | 1145.7 | 100 | 0 | 0 | 0 | none | 0 | 7 | 41.8 | 3.3
500 | 0.4134 | 478.2 | 1115.8 | 100 | 0 | 0 | 0 | none | 0 | 7 | 38.8 | 3
454.5 | 0.2772277 | 551.2 | 1286.1 | 0 | 45.5 | 15 | 0 | none | 0 | 7 | 72.8 | 5.1
454.5 | 0.2772277 | 516.8 | 1205.8 | 100 | 45.5 | 15 | 0 | none | 0 | 7 | 68.4 | 4.1
454.5 | 0.2932893 | 503.3 | 1174.5 | 100 | 45.5 | 15 | 0 | none | 0 | 7 | 63.5 | 3.8
500 | 0.36 | 523.7 | 1221.9 | 0 | 0 | 0 | 0 | none | 0 | 14 | 44.8 | 3.8
500 | 0.414 | 486.6 | 1135.4 | 100 | 0 | 0 | 0 | none | 0 | 14 | 41.3 | 3.7
500 | 0.482 | 472.3 | 1102 | 100 | 0 | 0 | 0 | none | 0 | 14 | 36.1 | 3.2
454.5 | 0.2772277 | 551.2 | 1286.1 | 0 | 45.5 | 15 | 0 | none | 0 | 14 | 60.9 | 4.6
454.5 | 0.3410341 | 512.5 | 1195 | 100 | 45.5 | 15 | 0 | none | 0 | 14 | 59.7 | 4.1
454.5 | 0.440484 | 497.1 | 1159.9 | 100 | 45.5 | 15 | 0 | none | 0 | 14 | 52.8 | 3.9
500 | 0.36 | 523.7 | 1221.9 | 0 | 0 | 0 | 0 | none | 0 | 14 | 45 | 3.4
500 | 0.36 | 485.5 | 1132 | 100 | 0 | 0 | 0 | none | 0 | 14 | 42.3 | 3.2
500 | 0.4286 | 470.3 | 1097.4 | 100 | 0 | 0 | 0 | none | 0 | 14 | 39.5 | 3
454.5 | 0.2772277 | 551.2 | 1286.1 | 0 | 45.5 | 15 | 0 | none | 0 | 14 | 80.7 | 5.5
454.5 | 0.2928493 | 511 | 1191.4 | 100 | 45.5 | 15 | 0 | none | 0 | 14 | 75.1 | 5.1
454.5 | 0.3872387 | 495 | 1155 | 100 | 45.5 | 15 | 0 | none | 0 | 14 | 62.9 | 4.5
500 | 0.36 | 523.7 | 1221.9 | 0 | 0 | 0 | 0 | none | 0 | 14 | 45 | 3.4
500 | 0.36 | 485.5 | 1132 | 100 | 0 | 0 | 0 | none | 0 | 14 | 48.5 | 3.7
500 | 0.4458 | 470.3 | 1097.4 | 100 | 0 | 0 | 0 | none | 0 | 14 | 44.3 | 3.5
454.5 | 0.2772277 | 551.2 | 1286.1 | 0 | 45.5 | 15 | 0 | none | 0 | 14 | 80.7 | 5.5
454.5 | 0.2992299 | 511 | 1191.4 | 100 | 45.5 | 15 | 0 | none | 0 | 14 | 81.9 | 4.8
454.5 | 0.3557756 | 495 | 1155 | 100 | 45.5 | 15 | 0 | none | 0 | 14 | 74.7 | 4.4
500 | 0.36 | 523.7 | 1221.9 | 0 | 0 | 0 | 0 | none | 0 | 14 | 45 | 3.4
500 | 0.3754 | 488.5 | 1138.9 | 100 | 0 | 0 | 0 | none | 0 | 14 | 41.3 | 3.3
500 | 0.4924 | 474.3 | 1106.7 | 100 | 0 | 0 | 0 | none | 0 | 14 | 38.6 | 3.1
454.5 | 0.2772277 | 551.2 | 1286.1 | 0 | 45.5 | 15 | 0 | none | 0 | 14 | 80.7 | 5.5
454.5 | 0.2891089 | 514.1 | 1198.7 | 100 | 45.5 | 15 | 0 | none | 0 | 14 | 67.1 | 4.4
500 | 0.36 | 523.7 | 1221.9 | 0 | 0 | 0 | 0 | none | 0 | 14 | 45 | 3.4
500 | 0.36 | 491 | 1145.7 | 100 | 0 | 0 | 0 | none | 0 | 14 | 46 | 3.6
500 | 0.4134 | 478.2 | 1115.8 | 100 | 0 | 0 | 0 | none | 0 | 14 | 42 | 3.2
454.5 | 0.2772277 | 551.2 | 1286.1 | 0 | 45.5 | 15 | 0 | none | 0 | 14 | 80.7 | 5.5
454.5 | 0.2772277 | 516.8 | 1205.8 | 100 | 45.5 | 15 | 0 | none | 0 | 14 | 73.9 | 4.5
454.5 | 0.2932893 | 503.3 | 1174.5 | 100 | 45.5 | 15 | 0 | none | 0 | 14 | 70.1 | 4.3
500 | 0.36 | 523.7 | 1221.9 | 0 | 0 | 0 | 0 | none | 0 | 28 | 48.4 | 4.1
500 | 0.414 | 486.6 | 1135.4 | 100 | 0 | 0 | 0 | none | 0 | 28 | 44.5 | 4
500 | 0.482 | 472.3 | 1102 | 100 | 0 | 0 | 0 | none | 0 | 28 | 38.7 | 3.5
454.5 | 0.2772277 | 551.2 | 1286.1 | 0 | 45.5 | 15 | 0 | none | 0 | 28 | 68.3 | 5
454.5 | 0.3410341 | 512.5 | 1195 | 100 | 45.5 | 15 | 0 | none | 0 | 28 | 63.1 | 4.5
454.5 | 0.440484 | 497.1 | 1159.9 | 100 | 45.5 | 15 | 0 | none | 0 | 28 | 56.4 | 4.3
500 | 0.36 | 523.7 | 1221.9 | 0 | 0 | 0 | 0 | none | 0 | 28 | 48.9 | 3.6
500 | 0.36 | 485.5 | 1132 | 100 | 0 | 0 | 0 | none | 0 | 28 | 46.1 | 3.4
500 | 0.4286 | 470.3 | 1097.4 | 100 | 0 | 0 | 0 | none | 0 | 28 | 42.4 | 3.2
454.5 | 0.2772277 | 551.2 | 1286.1 | 0 | 45.5 | 15 | 0 | none | 0 | 28 | 85.3 | 5.8
454.5 | 0.2928493 | 511 | 1191.4 | 100 | 45.5 | 15 | 0 | none | 0 | 28 | 79.2 | 5.3
454.5 | 0.3872387 | 495 | 1155 | 100 | 45.5 | 15 | 0 | none | 0 | 28 | 67.7 | 4.8
500 | 0.36 | 523.7 | 1221.9 | 0 | 0 | 0 | 0 | none | 0 | 28 | 48.9 | 3.6
500 | 0.36 | 485.5 | 1132 | 100 | 0 | 0 | 0 | none | 0 | 28 | 52.5 | 4
500 | 0.4458 | 470.3 | 1097.4 | 100 | 0 | 0 | 0 | none | 0 | 28 | 50.7 | 3.6
454.5 | 0.2772277 | 551.2 | 1286.1 | 0 | 45.5 | 15 | 0 | none | 0 | 28 | 85.3 | 5.8
454.5 | 0.2992299 | 511 | 1191.4 | 100 | 45.5 | 15 | 0 | none | 0 | 28 | 89.2 | 5.2
454.5 | 0.3557756 | 495 | 1155 | 100 | 45.5 | 15 | 0 | none | 0 | 28 | 81.1 | 4.8
500 | 0.36 | 523.7 | 1221.9 | 0 | 0 | 0 | 0 | none | 0 | 28 | 48.9 | 3.6
500 | 0.3754 | 488.5 | 1138.9 | 100 | 0 | 0 | 0 | none | 0 | 28 | 45.2 | 3.5
500 | 0.4924 | 474.3 | 1106.7 | 100 | 0 | 0 | 0 | none | 0 | 28 | 42 | 3.2
454.5 | 0.2772277 | 551.2 | 1286.1 | 0 | 45.5 | 15 | 0 | none | 0 | 28 | 85.3 | 5.8
454.5 | 0.2891089 | 514.1 | 1198.7 | 100 | 45.5 | 15 | 0 | none | 0 | 28 | 72.9 | 4.6
500 | 0.36 | 523.7 | 1221.9 | 0 | 0 | 0 | 0 | none | 0 | 28 | 48.9 | 3.6
500 | 0.36 | 491 | 1145.7 | 100 | 0 | 0 | 0 | none | 0 | 28 | 49.6 | 3.8
500 | 0.4134 | 478.2 | 1115.8 | 100 | 0 | 0 | 0 | none | 0 | 28 | 45.1 | 3.5
454.5 | 0.2772277 | 551.2 | 1286.1 | 0 | 45.5 | 15 | 0 | none | 0 | 28 | 85.3 | 5.8
454.5 | 0.2772277 | 516.8 | 1205.8 | 100 | 45.5 | 15 | 0 | none | 0 | 28 | 80.4 | 4.8
454.5 | 0.2932893 | 503.3 | 1174.5 | 100 | 45.5 | 15 | 0 | none | 0 | 28 | 77 | 4.6
500 | 0.36 | 523.7 | 1221.9 | 0 | 0 | 0 | 0 | none | 0 | 56 | 49.7 | 4.2
500 | 0.414 | 486.6 | 1135.4 | 100 | 0 | 0 | 0 | none | 0 | 56 | 47.1 | 4.3
500 | 0.482 | 472.3 | 1102 | 100 | 0 | 0 | 0 | none | 0 | 56 | 41.6 | 3.8
454.5 | 0.2772277 | 551.2 | 1286.1 | 0 | 45.5 | 15 | 0 | none | 0 | 56 | 71.2 | 5.3
454.5 | 0.3410341 | 512.5 | 1195 | 100 | 45.5 | 15 | 0 | none | 0 | 56 | 65.6 | 4.9
454.5 | 0.440484 | 497.1 | 1159.9 | 100 | 45.5 | 15 | 0 | none | 0 | 56 | 60.9 | 4.5
500 | 0.36 | 523.7 | 1221.9 | 0 | 0 | 0 | 0 | none | 0 | 56 | 51.9 | 3.8
500 | 0.36 | 485.5 | 1132 | 100 | 0 | 0 | 0 | none | 0 | 56 | 49.6 | 3.6
500 | 0.4286 | 470.3 | 1097.4 | 100 | 0 | 0 | 0 | none | 0 | 56 | 44.2 | 3.5
454.5 | 0.2772277 | 551.2 | 1286.1 | 0 | 45.5 | 15 | 0 | none | 0 | 56 | 87.7 | 6.1
454.5 | 0.2928493 | 511 | 1191.4 | 100 | 45.5 | 15 | 0 | none | 0 | 56 | 82 | 5.5
454.5 | 0.3872387 | 495 | 1155 | 100 | 45.5 | 15 | 0 | none | 0 | 56 | 71.3 | 5
500 | 0.36 | 523.7 | 1221.9 | 0 | 0 | 0 | 0 | none | 0 | 56 | 51.9 | 3.8
500 | 0.36 | 485.5 | 1132 | 100 | 0 | 0 | 0 | none | 0 | 56 | 55.4 | 4.2
500 | 0.4458 | 470.3 | 1097.4 | 100 | 0 | 0 | 0 | none | 0 | 56 | 55.1 | 3.7
454.5 | 0.2772277 | 551.2 | 1286.1 | 0 | 45.5 | 15 | 0 | none | 0 | 56 | 87.7 | 6.1
454.5 | 0.2992299 | 511 | 1191.4 | 100 | 45.5 | 15 | 0 | none | 0 | 56 | 95.3 | 5.5
454.5 | 0.3557756 | 495 | 1155 | 100 | 45.5 | 15 | 0 | none | 0 | 56 | 85.2 | 5.1
500 | 0.36 | 523.7 | 1221.9 | 0 | 0 | 0 | 0 | none | 0 | 56 | 51.9 | 3.8
500 | 0.3754 | 488.5 | 1138.9 | 100 | 0 | 0 | 0 | none | 0 | 56 | 48.8 | 3.7
500 | 0.4924 | 474.3 | 1106.7 | 100 | 0 | 0 | 0 | none | 0 | 56 | 43.9 | 3.3
454.5 | 0.2772277 | 551.2 | 1286.1 | 0 | 45.5 | 15 | 0 | none | 0 | 56 | 87.7 | 6.1
454.5 | 0.2891089 | 514.1 | 1198.7 | 100 | 45.5 | 15 | 0 | none | 0 | 56 | 76.2 | 4.8
500 | 0.36 | 523.7 | 1221.9 | 0 | 0 | 0 | 0 | none | 0 | 56 | 51.9 | 3.8
500 | 0.36 | 491 | 1145.7 | 100 | 0 | 0 | 0 | none | 0 | 56 | 53.8 | 4.1
500 | 0.4134 | 478.2 | 1115.8 | 100 | 0 | 0 | 0 | none | 0 | 56 | 48 | 3.8
454.5 | 0.2772277 | 551.2 | 1286.1 | 0 | 45.5 | 15 | 0 | none | 0 | 56 | 87.7 | 6.1
454.5 | 0.2772277 | 516.8 | 1205.8 | 100 | 45.5 | 15 | 0 | none | 0 | 56 | 85.3 | 5.1
454.5 | 0.2932893 | 503.3 | 1174.5 | 100 | 45.5 | 15 | 0 | none | 0 | 56 | 84.4 | 4.9
500 | 0.36 | 523.7 | 1221.9 | 0 | 0 | 0 | 0 | none | 0 | 90 | 50.8 | 4.4
500 | 0.414 | 486.6 | 1135.4 | 100 | 0 | 0 | 0 | none | 0 | 90 | 49.3 | 4.5
500 | 0.482 | 472.3 | 1102 | 100 | 0 | 0 | 0 | none | 0 | 90 | 44.7 | 3.9
454.5 | 0.2772277 | 551.2 | 1286.1 | 0 | 45.5 | 15 | 0 | none | 0 | 90 | 73.6 | 5.4
454.5 | 0.3410341 | 512.5 | 1195 | 100 | 45.5 | 15 | 0 | none | 0 | 90 | 66.2 | 5.1
454.5 | 0.440484 | 497.1 | 1159.9 | 100 | 45.5 | 15 | 0 | none | 0 | 90 | 62.8 | 4.7
500 | 0.36 | 523.7 | 1221.9 | 0 | 0 | 0 | 0 | none | 0 | 90 | 53.2 | 3.9
500 | 0.36 | 485.5 | 1132 | 100 | 0 | 0 | 0 | none | 0 | 90 | 53.1 | 3.8
500 | 0.4286 | 470.3 | 1097.4 | 100 | 0 | 0 | 0 | none | 0 | 90 | 45.1 | 3.7
454.5 | 0.2772277 | 551.2 | 1286.1 | 0 | 45.5 | 15 | 0 | none | 0 | 90 | 89.9 | 6.2
454.5 | 0.2928493 | 511 | 1191.4 | 100 | 45.5 | 15 | 0 | none | 0 | 90 | 84.3 | 5.6
454.5 | 0.3872387 | 495 | 1155 | 100 | 45.5 | 15 | 0 | none | 0 | 90 | 73.9 | 5.1
500 | 0.36 | 523.7 | 1221.9 | 0 | 0 | 0 | 0 | none | 0 | 90 | 53.2 | 3.9
500 | 0.36 | 485.5 | 1132 | 100 | 0 | 0 | 0 | none | 0 | 90 | 56.1 | 4.3
500 | 0.4458 | 470.3 | 1097.4 | 100 | 0 | 0 | 0 | none | 0 | 90 | 55.6 | 3.8
454.5 | 0.2772277 | 551.2 | 1286.1 | 0 | 45.5 | 15 | 0 | none | 0 | 90 | 89.9 | 6.2
454.5 | 0.2992299 | 511 | 1191.4 | 100 | 45.5 | 15 | 0 | none | 0 | 90 | 96.7 | 5.7
454.5 | 0.3557756 | 495 | 1155 | 100 | 45.5 | 15 | 0 | none | 0 | 90 | 86 | 5.3
500 | 0.36 | 523.7 | 1221.9 | 0 | 0 | 0 | 0 | none | 0 | 90 | 53.2 | 3.9
500 | 0.3754 | 488.5 | 1138.9 | 100 | 0 | 0 | 0 | none | 0 | 90 | 52.1 | 3.8
500 | 0.4924 | 474.3 | 1106.7 | 100 | 0 | 0 | 0 | none | 0 | 90 | 46.3 | 3.5
454.5 | 0.2772277 | 551.2 | 1286.1 | 0 | 45.5 | 15 | 0 | none | 0 | 90 | 89.9 | 6.2
454.5 | 0.2891089 | 514.1 | 1198.7 | 100 | 45.5 | 15 | 0 | none | 0 | 90 | 78.5 | 5
500 | 0.36 | 523.7 | 1221.9 | 0 | 0 | 0 | 0 | none | 0 | 90 | 53.2 | 3.9
500 | 0.36 | 491 | 1145.7 | 100 | 0 | 0 | 0 | none | 0 | 90 | 55.4 | 4.3
500 | 0.4134 | 478.2 | 1115.8 | 100 | 0 | 0 | 0 | none | 0 | 90 | 49.9 | 4.1
454.5 | 0.2772277 | 551.2 | 1286.1 | 0 | 45.5 | 15 | 0 | none | 0 | 90 | 89.9 | 6.2
454.5 | 0.2772277 | 516.8 | 1205.8 | 100 | 45.5 | 15 | 0 | none | 0 | 90 | 88.2 | 5.3
454.5 | 0.2932893 | 503.3 | 1174.5 | 100 | 45.5 | 15 | 0 | none | 0 | 90 | 87.5 | 5.1